## Calcoli
Dati: | a0 | w | b | K1c | DeltaS | SigmaY
| 0.001 | 0.1 | 0.01 | 57 | 300 | 1800
Coeff. Paris: | C | n | Delta K0
| 2.33e-11 | 3 | 2.7
Parametri: | Delta a
0.0005
Sigma limite:
a | am | Y | DeltaK | paris | DeltaN | Ntot | a frattura | a coll. plast.
0.001 |  | 1.772865 | 16.81888 |  |  | 0
0.0015 | 0.00125 | 1.773111 | 18.80669 | 1.549861e-07 | 3226.096 | 3226.096 | 830.0289 | 1773
0.002 | 0.00175 | 1.773768 | 22.26061 | 2.570202e-07 | 1945.372 | 5171.468 | 718.56 | 1764
0.0025 | 0.00225 | 1.774645 | 25.25364 | 3.752561e-07 | 1332.423 | 6503.892 | 642.3821 | 1755
0.003 | 0.00275 | 1.775742 | 27.93621 | 5.079937e-07 | 984.2641 | 7488.156 | 586.0496 | 1746
0.0035 | 0.00325 | 1.777061 | 30.39242 | 6.541112e-07 | 764.396 | 8252.552 | 542.1738 | 1737
0.004 | 0.00375 | 1.778602 | 32.67501 | 8.128364e-07 | 615.1299 | 8867.682 | 506.7176 | 1728
0.0045 | 0.00425 | 1.780368 | 34.81973 | 9.836312e-07 | 508.3206 | 9376.002 | 477.2642 | 1719
0.005 | 0.00475 | 1.782359 | 36.85218 | 1.166126e-06 | 428.77 | 9804.772 | 452.2668 | 1710
0.0055 | 0.00525 | 1.784577 | 38.79147 | 1.360081e-06 | 367.6251 | 10172.4 | 430.6834 | 1701
0.006 | 0.00575 | 1.787025 | 40.65237 | 1.565357e-06 | 319.4159 | 10491.81 | 411.7831 | 1692
0.0065 | 0.00625 | 1.789704 | 42.44657 | 1.781901e-06 | 280.5992 | 10772.41 | 395.0362 | 1683
0.007 | 0.00675 | 1.792618 | 44.18357 | 2.009733e-06 | 248.7893 | 11021.2 | 380.0478 | 1674
0.0075 | 0.00725 | 1.795767 | 45.87122 | 2.248935e-06 | 222.3275 | 11243.53 | 366.517 | 1665
0.008 | 0.00775 | 1.799156 | 47.51613 | 2.499649e-06 | 200.0281 | 11443.56 | 354.2101 | 1656
0.0085 | 0.00825 | 1.802788 | 49.12391 | 2.76207e-06 | 181.0237 | 11624.58 | 342.942 | 1647
0.009 | 0.00875 | 1.806666 | 50.69943 | 3.036443e-06 | 164.6664 | 11789.25 | 332.5645 | 1638
0.0095 | 0.00925 | 1.810793 | 52.24694 | 3.323061e-06 | 150.4637 | 11939.71 | 322.9567 | 1629
0.01 | 0.00975 | 1.815173 | 53.77019 | 3.622268e-06 | 138.0351 | 12077.75 | 314.0197 | 1620
0.0105 | 0.01025 | 1.819811 | 55.27254 | 3.934452e-06 | 127.0825 | 12204.83 | 305.6708 | 1611
0.011 | 0.01075 | 1.824711 | 56.75701 | 4.260048e-06 | 117.3696 | 12322.2 | 297.841 | 1602
0.0115 | 0.01125 | 1.829877 | 58.22634 | 4.59954e-06 | 108.7065 | 12430.9 | 290.4718 | 1593
0.012 | 0.01175 | 1.835316 | 59.68305 | 4.953463e-06 | 100.9395 | 12531.84 | 283.5133 | 1584
0.0125 | 0.01225 | 1.841032 | 61.12946 | 5.322401e-06 | 93.94256 | 12625.79 | 276.9227 | 1575
0.013 | 0.01275 | 1.84703 | 62.56773 | 5.706991e-06 | 87.61185 | 12713.4 | 270.6631 | 1566
0.0135 | 0.01325 | 1.853318 | 63.99989 | 6.107925e-06 | 81.86087 | 12795.26 | 264.7024 | 1557
0.014 | 0.01375 | 1.859902 | 65.42786 | 6.525954e-06 | 76.61715 | 12871.88 | 259.0125 | 1548
0.0145 | 0.01425 | 1.866788 | 66.85344 | 6.961892e-06 | 71.81956 | 12943.7 | 253.5688 | 1539
0.015 | 0.01475 | 1.873985 | 68.2784 | 7.416617e-06 | 67.41618 | 13011.11 | 248.3494 | 1530
0.0155 | 0.01525 | 1.881499 | 69.70439 | 7.891077e-06 | 63.36271 | 13074.48 | 243.3353 | 1521
0.016 | 0.01575 | 1.889339 | 71.13305 | 8.386295e-06 | 59.62109 | 13134.1 | 238.5091 | 1512
0.0165 | 0.01625 | 1.897514 | 72.56595 | 8.903375e-06 | 56.15848 | 13190.25 | 233.8557 | 1503
0.017 | 0.01675 | 1.906033 | 74.00467 | 9.443507e-06 | 52.94643 | 13243.2 | 229.3612 | 1494
0.0175 | 0.01725 | 1.914907 | 75.45073 | 1.000797e-05 | 49.96016 | 13293.16 | 225.0133 | 1485
0.018 | 0.01775 | 1.924145 | 76.90564 | 1.059816e-05 | 47.178 | 13340.34 | 220.8009 | 1476
0.0185 | 0.01825 | 1.933759 | 78.37093 | 1.121556e-05 | 44.58092 | 13384.92 | 216.7138 | 1467
0.019 | 0.01875 | 1.943761 | 79.84812 | 1.186179e-05 | 42.15217 | 13427.07 | 212.743 | 1458
0.0195 | 0.01925 | 1.954163 | 81.33874 | 1.253858e-05 | 39.87694 | 13466.95 | 208.8799 | 1449
0.02 | 0.01975 | 1.964979 | 82.84433 | 1.324781e-05 | 37.74207 | 13504.69 | 205.1171 | 1440
0.0205 | 0.02025 | 1.976224 | 84.36646 | 1.399154e-05 | 35.73589 | 13540.43 | 201.4475 | 1431
0.021 | 0.02075 | 1.987911 | 85.90675 | 1.477195e-05 | 33.84794 | 13574.28 | 197.8647 | 1422
0.0215 | 0.02125 | 2.000058 | 87.46683 | 1.559144e-05 | 32.06889 | 13606.34 | 194.3627 | 1413
0.022 | 0.02175 | 2.012682 | 89.04841 | 1.645259e-05 | 30.39035 | 13636.73 | 190.9362 | 1404
0.0225 | 0.02225 | 2.025802 | 90.65321 | 1.735823e-05 | 28.80478 | 13665.54 | 187.5801 | 1395
0.023 | 0.02275 | 2.039436 | 92.28306 | 1.831142e-05 | 27.30537 | 13692.84 | 184.2896 | 1386
0.0235 | 0.02325 | 2.053606 | 93.93984 | 1.931547e-05 | 25.88598 | 13718.73 | 181.0606 | 1377
0.024 | 0.02375 | 2.068334 | 95.62551 | 2.037404e-05 | 24.54103 | 13743.27 | 177.8888 | 1368
0.0245 | 0.02425 | 2.083645 | 97.34212 | 2.149108e-05 | 23.26546 | 13766.54 | 174.7705 | 1359
0.025 | 0.02475 | 2.099563 | 99.09183 | 2.267094e-05 | 22.05467 | 13788.59 | 171.7022 | 1350
0.0255 | 0.02525 | 2.116118 | 100.8769 | 2.391835e-05 | 20.90445 | 13809.5 | 168.6805 | 1341
0.026 | 0.02575 | 2.133337 | 102.6997 | 2.523853e-05 | 19.81098 | 13829.31 | 165.7024 | 1332
0.0265 | 0.02625 | 2.151254 | 104.5629 | 2.66372e-05 | 18.77074 | 13848.08 | 162.7647 | 1323
0.027 | 0.02675 | 2.169902 | 106.469 | 2.812067e-05 | 17.78051 | 13865.86 | 159.8648 | 1314
0.0275 | 0.02725 | 2.189318 | 108.421 | 2.969588e-05 | 16.83735 | 13882.7 | 157 | 1305
0.028 | 0.02775 | 2.209543 | 110.4219 | 3.137052e-05 | 15.93853 | 13898.63 | 154.1677 | 1296
0.0285 | 0.02825 | 2.23062 | 112.475 | 3.315308e-05 | 15.08156 | 13913.72 | 151.3655 | 1287
0.029 | 0.02875 | 2.252594 | 114.5838 | 3.5053e-05 | 14.26411 | 13927.98 | 148.5911 | 1278
0.0295 | 0.02925 | 2.275517 | 116.752 | 3.708078e-05 | 13.48407 | 13941.46 | 145.8424 | 1269
0.03 | 0.02975 | 2.299445 | 118.9838 | 3.924813e-05 | 12.73946 | 13954.2 | 143.117 | 1260
0.0305 | 0.03025 | 2.324436 | 121.2834 | 4.156813e-05 | 12.02845 | 13966.23 | 140.413 | 1251
0.031 | 0.03075 | 2.350557 | 123.6558 | 4.405544e-05 | 11.34934 | 13977.58 | 137.7283 | 1242
0.0315 | 0.03125 | 2.377878 | 126.106 | 4.672654e-05 | 10.70056 | 13988.28 | 135.061 | 1233
0.032 | 0.03175 | 2.40648 | 128.6398 | 4.960001e-05 | 10.08064 | 13998.36 | 132.4091 | 1224
0.0325 | 0.03225 | 2.436446 | 131.2632 | 5.269686e-05 | 9.488231 | 14007.85 | 129.7706 | 1215
0.033 | 0.03275 | 2.467873 | 133.983 | 5.604091e-05 | 8.922053 | 14016.77 | 127.1438 | 1206
0.0335 | 0.03325 | 2.500865 | 136.8067 | 5.96593e-05 | 8.380923 | 14025.15 | 124.5266 | 1197
0.034 | 0.03375 | 2.535539 | 139.7425 | 6.358301e-05 | 7.863736 | 14033.02 | 121.9173 | 1188
0.0345 | 0.03425 | 2.572022 | 142.7993 | 6.784759e-05 | 7.369459 | 14040.39 | 119.3138 | 1179
0.035 | 0.03475 | 2.610458 | 145.9874 | 7.249398e-05 | 6.897124 | 14047.28 | 116.7143 | 1170
0.0355 | 0.03525 | 2.651008 | 149.3179 | 7.756955e-05 | 6.445829 | 14053.73 | 114.1168 | 1161
0.036 | 0.03575 | 2.693851 | 152.8033 | 8.312933e-05 | 6.014724 | 14059.74 | 111.5193 | 1152
0.0365 | 0.03625 | 2.73919 | 156.4579 | 8.923763e-05 | 5.603017 | 14065.35 | 108.9197 | 1143
0.037 | 0.03675 | 2.787254 | 160.2974 | 9.596995e-05 | 5.209964 | 14070.56 | 106.3157 | 1134
0.0375 | 0.03725 | 2.838303 | 164.34 | 0.0001034155 | 4.834867 | 14075.39 | 103.7052 | 1125
0.038 | 0.03775 | 2.892635 | 168.6061 | 0.0001116802 | 4.477071 | 14079.87 | 101.0856 | 1116
0.0385 | 0.03825 | 2.95059 | 173.1194 | 0.0001208908 | 4.135962 | 14084.01 | 98.45451 | 1107
0.039 | 0.03875 | 3.012561 | 177.907 | 0.0001312003 | 3.810966 | 14087.82 | 95.80908 | 1098
0.0395 | 0.03925 | 3.079006 | 183.0002 | 0.0001427942 | 3.501542 | 14091.32 | 93.14634 | 1089
0.04 | 0.03975 | 3.150457 | 188.4358 | 0.0001558999 | 3.207186 | 14094.53 | 90.46308 | 1080
0.0405 | 0.04025 | 3.227542 | 194.2568 | 0.0001707986 | 2.927424 | 14097.45 | 87.75572 | 1071
0.041 | 0.04075 | 3.311008 | 200.5143 | 0.0001878416 | 2.661818 | 14100.11 | 85.02032 | 1062
0.0415 | 0.04125 | 3.401746 | 207.2693 | 0.0002074728 | 2.409955 | 14102.52 | 82.25248 | 1053
0.042 | 0.04175 | 3.500834 | 214.5957 | 0.0002302603 | 2.171456 | 14104.7 | 79.44721 | 1044
0.0425 | 0.04225 | 3.609592 | 222.5834 | 0.0002569415 | 1.945968 | 14106.64 | 76.59884 | 1035
0.043 | 0.04275 | 3.729651 | 231.3436 | 0.0002884886 | 1.733171 | 14108.37 | 73.70083 | 1026
0.0435 | 0.04325 | 3.863058 | 241.0158 | 0.0003262064 | 1.532772 | 14109.91 | 70.74553 | 1017
0.044 | 0.04375 | 4.01242 | 251.7774 | 0.0003718828 | 1.34451 | 14111.25 | 67.72392 | 1008
0.0445 | 0.04425 | 4.181125 | 263.8585 | 0.000428025 | 1.168156 | 14112.42 | 64.62516 | 999
0.045 | 0.04475 | 4.373662 | 277.5639 | 0.0004982474 | 1.003518 | 14113.42 | 61.43606 | 990
0.0455 | 0.04525 | 4.596135 | 293.3076 | 0.0005879303 | 0.850441 | 14114.27 | 58.14018 | 981